## Τμήμα 9-11 & 11-13
Disp (mm) | Load (kN)
0 | 0
0.04 | 0.45
0.06 | 0.75
0.07 | 0.7
0.12 | 0.64
0.14 | 1.51
0.17 | 1.62
0.17 | 1.56
0.17 | 1.56
0.17 | 1.56
0.17 | 1.62
0.18 | 1.75
0.2 | 1.86
0.21 | 1.94
0.22 | 2.03
0.24 | 2.18
0.25 | 2.24
0.26 | 2.37
0.27 | 2.47
0.29 | 2.56
0.31 | 2.71
0.32 | 2.82
0.33 | 2.92
0.34 | 2.99
0.36 | 3.11
0.37 | 3.33
0.39 | 3.37
0.39 | 3.41
0.4 | 3.52
0.41 | 3.63
0.42 | 3.75
0.44 | 3.78
0.46 | 3.9
0.47 | 3.99
0.48 | 4.1
0.49 | 4.18
0.5 | 4.33
0.51 | 4.39
0.52 | 4.52
0.54 | 4.63
0.55 | 4.67
0.56 | 4.8
0.57 | 4.93
0.58 | 4.97
0.59 | 5.1
0.6 | 5.16
0.61 | 5.33
0.62 | 5.42
0.63 | 5.52
0.64 | 5.57
0.66 | 5.72
0.67 | 5.82
0.67 | 5.89
0.69 | 5.99
0.69 | 6.12
0.71 | 6.19
0.72 | 6.29
0.72 | 6.38
0.74 | 6.48
0.74 | 6.59
0.76 | 6.72
0.79 | 6.83
0.79 | 6.93
0.81 | 7.02
0.82 | 7.08
0.83 | 7.21
0.84 | 7.3
0.86 | 7.36
0.87 | 7.47
0.88 | 7.57
0.89 | 7.7
0.91 | 7.76
0.91 | 7.91
0.92 | 8
0.94 | 8.08
0.94 | 8.19
0.96 | 8.34
0.97 | 8.4
0.98 | 8.49
0.99 | 8.6
1 | 8.45
1.06 | 8.87
1.06 | 8.9
1.06 | 9
1.06 | 9.11
1.07 | 9.19
1.08 | 9.3
1.09 | 9.41
1.1 | 9.47
1.11 | 9.58
1.12 | 9.71
1.12 | 9.79
1.13 | 9.88
1.14 | 9.98
1.14 | 10.07
1.16 | 10.2
1.17 | 10.26
1.17 | 10.37
1.19 | 10.47
1.19 | 10.54
1.21 | 10.67
1.21 | 10.77
1.22 | 10.88
1.22 | 10.96
1.24 | 11.05
1.24 | 11.16
1.26 | 11.26
1.26 | 11.37
1.27 | 11.5
1.28 | 11.58
1.29 | 11.71
1.3 | 11.8
1.31 | 11.88
1.32 | 11.99
1.32 | 12.07
1.33 | 12.18
1.34 | 12.27
1.35 | 12.37
1.36 | 12.5
1.37 | 12.59
1.37 | 12.67
1.38 | 12.78
1.39 | 12.86
1.4 | 12.97
1.41 | 13.03
1.42 | 13.14
1.42 | 13.27
1.43 | 13.37
1.44 | 13.44
1.46 | 13.55
1.46 | 13.65
1.47 | 13.76
1.47 | 13.82
1.48 | 13.93
1.49 | 14.04
1.5 | 14.12
1.51 | 14.23
1.51 | 14.33
1.52 | 14.44
1.53 | 14.53
1.54 | 14.63
1.54 | 14.72
1.55 | 14.83
1.56 | 14.93
1.56 | 15.02
1.57 | 15.1
1.57 | 15.19
1.59 | 15.32
1.59 | 15.4
1.6 | 15.49
1.61 | 15.57
1.61 | 15.68
1.62 | 15.81
1.62 | 15.89
1.63 | 16
1.64 | 16.08
1.64 | 16.17
1.66 | 16.25
1.66 | 16.38
1.67 | 16.49
1.67 | 16.55
1.68 | 16.66
1.69 | 16.75
1.69 | 16.85
1.71 | 16.94
1.71 | 17.04
1.72 | 17.15
1.72 | 17.24
1.73 | 17.32
1.74 | 17.43
1.74 | 17.51
1.76 | 17.6
1.76 | 17.73
1.77 | 17.83
1.77 | 17.92
1.78 | 18
1.79 | 18.09
1.8 | 18.2
1.81 | 18.3
1.81 | 18.39
1.82 | 18.49
1.82 | 18.58
1.83 | 18.69
1.84 | 18.75
1.85 | 18.86
1.86 | 18.98
1.86 | 19.09
1.87 | 19.16
1.88 | 19.26
1.89 | 19.37
1.89 | 19.45
1.9 | 19.54
1.91 | 19.65
1.91 | 19.75
1.92 | 19.82
1.93 | 19.97
1.94 | 20.05
1.94 | 20.16
1.95 | 20.22
1.96 | 20.35
1.96 | 20.46
1.97 | 20.54
1.98 | 20.63
1.99 | 20.73
1.99 | 20.84
2 | 20.95
2.01 | 20.99
2.02 | 21.12
2.02 | 21.22
2.02 | 21.31
2.04 | 21.4
2.04 | 21.52
2.05 | 21.61
2.06 | 21.69
2.07 | 21.8
2.07 | 21.89
2.08 | 21.99
2.09 | 22.12
2.09 | 22.18
2.1 | 22.29
2.11 | 22.38
2.12 | 22.46
2.12 | 22.57
2.13 | 22.68
2.14 | 22.76
2.14 | 22.85
2.16 | 22.95
2.16 | 23.06
2.17 | 23.17
2.17 | 23.27
2.19 | 23.34
2.19 | 23.44
2.2 | 23.53
2.21 | 23.64
2.21 | 23.72
2.22 | 23.81
2.23 | 23.93
2.23 | 24.04
2.24 | 24.13
2.25 | 24.21
2.26 | 24.32
2.26 | 24.42
2.27 | 24.51
2.27 | 24.59
2.28 | 24.7
2.29 | 24.79
2.3 | 24.87
2.31 | 24.98
2.31 | 25.09
2.32 | 25.17
2.33 | 25.3
2.34 | 25.38
2.34 | 25.49
2.35 | 25.55
2.36 | 25.66
2.36 | 25.77
2.37 | 25.87
2.39 | 26
2.49 | 26.17
2.5 | 26.24
2.5 | 26.37
2.51 | 26.49
2.52 | 26.58
2.52 | 26.71
2.54 | 26.77
2.54 | 26.88
2.55 | 26.96
2.56 | 27.07
2.57 | 27.15
2.57 | 27.24
2.58 | 27.37
2.59 | 27.45
2.6 | 27.54
2.61 | 27.65
2.61 | 27.75
2.63 | 27.82
2.64 | 27.94
2.64 | 28.05
2.66 | 28.14
2.66 | 28.22
2.67 | 28.33
2.67 | 28.46
2.68 | 28.52
2.69 | 28.61
2.71 | 28.71
2.71 | 28.82
2.72 | 28.93
2.73 | 28.99
2.74 | 29.1
2.74 | 29.22
2.76 | 29.31
2.77 | 29.42
2.78 | 29.52
2.79 | 29.61
2.8 | 29.69
2.81 | 29.82
2.82 | 29.89
2.83 | 30.01
2.84 | 30.08
2.85 | 30.2
2.86 | 30.31
2.86 | 30.4
2.88 | 30.5
2.88 | 30.59
2.89 | 30.67
2.9 | 30.8
2.91 | 30.89
2.92 | 31.02
2.92 | 31.1
2.93 | 31.19
2.94 | 31.27
2.95 | 31.38
2.96 | 31.48
2.97 | 31.57
2.97 | 31.7
2.97 | 31.78
2.99 | 31.85
3 | 31.95
3.01 | 32.08
3.02 | 32.19
3.02 | 32.25
3.03 | 32.32
3.04 | 32.47
3.05 | 32.53
3.06 | 32.62
3.07 | 32.76
3.07 | 32.85
3.08 | 32.96
3.09 | 33.02
3.1 | 33.15
3.11 | 33.26
3.11 | 33.32
3.13 | 33.43
3.13 | 33.53
3.14 | 33.62
3.14 | 33.72
3.16 | 33.83
3.16 | 33.92
3.17 | 34.02
3.18 | 34.09
3.19 | 34.24
3.2 | 34.3
3.2 | 34.43
3.21 | 34.54
3.22 | 34.6
3.22 | 34.71
3.23 | 34.79
3.24 | 34.9
3.25 | 35
3.26 | 35.09
3.27 | 35.18
3.27 | 35.28
3.28 | 35.37
3.29 | 35.5
3.3 | 35.6
3.31 | 35.71
3.32 | 35.77
3.32 | 35.94
3.34 | 35.99
3.34 | 36.09
3.35 | 36.24
3.36 | 36.33
3.37 | 36.39
3.38 | 36.52
3.38 | 36.6
3.39 | 36.71
3.4 | 36.8
3.41 | 36.88
3.41 | 36.97
3.42 | 37.09
3.42 | 37.16
3.44 | 37.27
3.44 | 37.37
3.45 | 37.48
3.46 | 37.56
3.46 | 37.67
3.47 | 37.78
3.47 | 37.84
3.49 | 37.97
3.49 | 38.08
3.5 | 38.18
3.51 | 38.27
3.52 | 38.33
3.52 | 38.46
3.53 | 38.55
3.54 | 38.63
3.54 | 38.72
3.56 | 38.82
3.56 | 38.95
3.57 | 39.01
3.57 | 39.12
3.59 | 39.23
3.59 | 39.31
3.6 | 39.4
3.61 | 39.51
3.61 | 39.61
3.62 | 39.68
3.63 | 39.76
3.63 | 39.89
3.64 | 39.97
3.65 | 40.06
3.66 | 40.17
3.66 | 40.25
3.67 | 40.34
3.67 | 40.4
3.68 | 40.55
3.69 | 40.64
3.69 | 40.72
3.7 | 40.81
3.71 | 40.91
3.71 | 41.02
3.72 | 41.11
3.73 | 41.19
3.74 | 41.3
3.74 | 41.38
3.75 | 41.49
3.76 | 41.57
3.76 | 41.68
3.77 | 41.79
3.78 | 41.85
3.78 | 41.94
3.79 | 42.09
3.8 | 42.15
3.81 | 42.26
3.81 | 42.32
3.82 | 42.45
3.83 | 42.51
3.84 | 42.62
3.84 | 42.75
3.85 | 42.83
3.86 | 42.92
3.86 | 43.05
3.87 | 43.13
3.88 | 43.22
3.89 | 43.3
3.89 | 43.41
3.9 | 43.52
3.91 | 43.62
3.91 | 43.69
3.92 | 43.79
3.92 | 43.9
3.93 | 43.96
3.94 | 44.07
3.94 | 44.18
3.95 | 44.28
3.96 | 44.35
3.97 | 44.45
3.97 | 44.56
3.97 | 44.65
3.99 | 44.73
3.99 | 44.84
4 | 44.92
4.01 | 45.03
4.01 | 45.12
4.02 | 45.2
4.03 | 45.31
4.04 | 45.39
4.04 | 45.48
4.05 | 45.58
4.06 | 45.69
4.06 | 45.8
4.07 | 45.86
4.08 | 45.99
4.08 | 46.08
4.09 | 46.16
4.1 | 46.27
4.11 | 46.35
4.11 | 46.44
4.13 | 46.54
4.13 | 46.63
4.14 | 46.74
4.14 | 46.82
4.15 | 46.91
4.16 | 47.01
4.16 | 47.12
4.17 | 47.21
4.18 | 47.29
4.19 | 47.4
4.19 | 47.46
4.2 | 47.57
4.21 | 47.65
4.22 | 47.76
4.22 | 47.89
4.23 | 47.95
4.24 | 48.06
4.25 | 48.17
4.26 | 48.25
4.26 | 48.34
4.27 | 48.42
4.28 | 48.57
4.29 | 48.61
4.29 | 48.74
4.31 | 48.83
4.31 | 48.93
4.32 | 49
4.32 | 49.1
4.33 | 49.19
4.34 | 49.3
4.35 | 49.4
4.36 | 49.51
4.36 | 49.57
4.37 | 49.64
4.38 | 49.74
4.38 | 49.87
4.39 | 49.94
4.39 | 50.04
4.4 | 50.17
4.41 | 50.23
4.42 | 50.36
4.42 | 50.45
4.43 | 50.55
4.44 | 50.66
4.44 | 50.73
4.45 | 50.83
4.46 | 50.92
4.47 | 51
4.47 | 51.07
4.47 | 51.19
4.49 | 51.3
4.49 | 51.39
4.49 | 51.47
4.51 | 51.58
4.51 | 51.66
4.52 | 51.75
4.53 | 51.86
4.53 | 51.96
4.54 | 52.07
4.54 | 52.13
4.55 | 52.24
4.56 | 52.35
4.56 | 52.41
4.57 | 52.5
4.58 | 52.6
4.58 | 52.71
4.59 | 52.82
4.6 | 52.9
4.6 | 53.01
4.61 | 53.11
4.62 | 53.18
4.63 | 53.29
4.63 | 53.41
4.64 | 53.5
4.64 | 53.58
4.65 | 53.63
4.66 | 53.73
4.66 | 53.82
4.67 | 53.95
4.68 | 54.05
4.69 | 54.14
4.69 | 54.22
4.7 | 54.31
4.71 | 54.42
4.71 | 54.5
4.72 | 54.61
4.73 | 54.71
4.73 | 54.8
4.74 | 54.91
4.74 | 55.01
4.75 | 55.08
4.76 | 55.18
4.76 | 55.29
4.77 | 55.38
4.78 | 55.48
4.78 | 55.57
4.79 | 55.65
4.8 | 55.74
4.81 | 55.82
4.81 | 55.93
4.82 | 55.99
4.82 | 56.12
4.83 | 56.21
4.84 | 56.31
4.84 | 56.42
4.85 | 56.48
4.86 | 56.59
4.87 | 56.7
4.88 | 56.8
4.88 | 56.91
4.89 | 56.98
4.89 | 57.08
4.9 | 57.17
4.91 | 57.25
4.91 | 57.34
4.92 | 57.44
4.92 | 57.55
4.93 | 57.64
4.94 | 57.74
4.94 | 57.83
4.95 | 57.91
4.96 | 58
4.96 | 58.11
4.97 | 58.21
4.97 | 58.3
4.99 | 58.38
4.99 | 58.49
4.99 | 58.6
5.01 | 58.66
5.01 | 58.79
5.02 | 58.87
5.03 | 58.96
5.03 | 59.07
5.04 | 59.15
5.04 | 59.26
5.06 | 59.34
5.06 | 59.43
5.06 | 59.54
5.07 | 59.62
5.07 | 59.73
5.08 | 59.83
5.09 | 59.92
5.1 | 60.03
5.1 | 60.09
5.11 | 60.22
5.12 | 60.28
5.13 | 60.39
5.13 | 60.47
5.14 | 60.62
5.14 | 60.69
5.15 | 60.79
5.16 | 60.9
5.17 | 60.96
5.17 | 61.09
5.18 | 61.16
5.19 | 61.26
5.19 | 61.35
5.2 | 61.5
5.21 | 61.54
5.21 | 61.65
5.22 | 61.73
5.22 | 61.84
5.23 | 61.92
5.24 | 62.05
5.24 | 62.14
5.25 | 62.2
5.26 | 62.33
5.26 | 62.44
5.27 | 62.52
5.28 | 62.61
5.28 | 62.69
5.29 | 62.8
5.3 | 62.86
5.31 | 62.99
5.31 | 63.08
5.32 | 63.18
5.32 | 63.29
5.33 | 63.37
5.34 | 63.46
5.35 | 63.57
5.35 | 63.65
5.36 | 63.74
5.37 | 63.84
5.37 | 63.93
5.38 | 63.99
5.39 | 64.12
5.39 | 64.23
5.4 | 64.33
5.41 | 64.42
5.42 | 64.51
5.42 | 64.61
5.43 | 64.7
5.43 | 64.8
5.44 | 64.89
5.44 | 65
5.46 | 65.08
5.46 | 65.15
5.47 | 65.27
5.47 | 65.38
5.48 | 65.47
5.49 | 65.55
5.49 | 65.64
5.5 | 65.74
5.51 | 65.79
5.51 | 65.93
5.53 | 66
5.53 | 66.13
5.54 | 66.21
5.54 | 66.3
5.56 | 66.43
5.56 | 66.53
5.57 | 66.6
5.57 | 66.68
5.58 | 66.79
5.59 | 66.87
5.59 | 66.94
5.6 | 67.07
5.61 | 67.17
5.62 | 67.24
5.62 | 67.34
5.63 | 67.45
5.64 | 67.58
5.64 | 67.62
5.65 | 67.75
5.66 | 67.81
5.66 | 67.92
5.67 | 68
5.68 | 68.11
5.68 | 68.2
5.69 | 68.3
5.7 | 68.39
5.71 | 68.49
5.71 | 68.58
5.72 | 68.64
5.73 | 68.77
5.74 | 68.86
5.74 | 68.94
5.75 | 69.03
5.76 | 69.13
5.76 | 69.26
5.77 | 69.3
5.78 | 69.43
5.79 | 69.52
5.79 | 69.62
5.8 | 69.71
5.81 | 69.82
5.82 | 69.92
5.82 | 70.01
5.82 | 70.09
5.84 | 70.2
5.84 | 70.29
5.86 | 70.41
5.86 | 70.48
5.87 | 70.58
5.88 | 70.69
5.89 | 70.76
5.89 | 70.88
5.9 | 70.95
5.91 | 71.08
5.91 | 71.14
5.92 | 71.27
5.93 | 71.35
5.94 | 71.44
5.94 | 71.52
5.96 | 71.61
5.96 | 71.72
5.97 | 71.82
5.97 | 71.93
5.98 | 71.99
5.99 | 72.08
6 | 72.18
6.01 | 72.29
6.01 | 72.38
6.02 | 72.48
6.03 | 72.57
6.04 | 72.68
6.04 | 72.76
6.05 | 72.87
6.06 | 72.93
6.06 | 73.02
6.07 | 73.12
6.08 | 73.23
6.09 | 73.32
6.09 | 73.4
6.1 | 73.53
6.11 | 73.59
6.12 | 73.68
6.13 | 73.81
6.13 | 73.91
6.14 | 73.95
6.15 | 74.06
6.15 | 74.17
6.16 | 74.25
6.17 | 74.36
6.17 | 74.47
6.18 | 74.55
6.19 | 74.66
6.2 | 74.74
6.21 | 74.85
6.21 | 74.91
6.22 | 75
6.23 | 75.11
6.24 | 75.23
6.24 | 75.32
6.25 | 75.38
6.26 | 75.49
6.27 | 75.58
6.27 | 75.7
6.28 | 75.75
6.29 | 75.9
6.29 | 75.96
6.31 | 76.02
6.31 | 76.13
6.32 | 76.26
6.32 | 76.34
6.33 | 76.43
6.34 | 76.54
6.34 | 76.62
6.36 | 76.75
6.36 | 76.79
6.37 | 76.9
6.38 | 77.03
6.39 | 77.11
6.39 | 77.18
6.4 | 77.28
6.41 | 77.41
6.41 | 77.5
6.42 | 77.58
6.43 | 77.69
6.44 | 77.79
6.44 | 77.88
6.46 | 77.97
6.46 | 78.07
6.47 | 78.16
6.47 | 78.24
6.48 | 78.37
6.49 | 78.48
6.5 | 78.54
6.51 | 78.65
6.52 | 78.73
6.53 | 78.82
6.54 | 78.9
6.54 | 79.01
6.56 | 79.1
6.56 | 79.2
6.57 | 79.31
6.58 | 79.37
6.59 | 79.48
6.59 | 79.57
6.61 | 79.67
6.61 | 79.78
6.62 | 79.86
6.63 | 79.95
6.64 | 80.03
6.65 | 80.14
6.66 | 80.25
6.66 | 80.31
6.67 | 80.42
6.68 | 80.52
6.69 | 80.61
6.7 | 80.72
6.71 | 80.84
6.72 | 80.91
6.72 | 81.04
6.73 | 81.1
6.74 | 81.19
6.75 | 81.29
6.76 | 81.38
6.77 | 81.46
6.77 | 81.57
6.79 | 81.7
6.79 | 81.78
6.81 | 81.89
6.81 | 82
6.82 | 82.06
6.83 | 82.17
6.84 | 82.25
6.85 | 82.34
6.86 | 82.42
6.86 | 82.53
6.87 | 82.62
6.88 | 82.72
6.89 | 82.81
6.9 | 82.91
6.91 | 82.98
6.91 | 83.11
6.92 | 83.21
6.93 | 83.3
6.94 | 83.38
6.95 | 83.49
6.96 | 83.55
6.97 | 83.68
6.98 | 83.77
6.99 | 83.87
6.99 | 83.96
7.01 | 84.04
7.01 | 84.17
7.02 | 84.28
7.03 | 84.34
7.04 | 84.43
7.05 | 84.54
7.06 | 84.66
7.07 | 84.73
7.08 | 84.79
7.09 | 84.88
7.09 | 84.98
7.11 | 85.09
7.11 | 85.2
7.12 | 85.32
7.14 | 85.41
7.14 | 85.52
7.16 | 85.62
7.16 | 85.73
7.17 | 85.79
7.18 | 85.9
7.19 | 86.03
7.2 | 86.09
7.21 | 86.16
7.22 | 86.26
7.22 | 86.37
7.24 | 86.45
7.26 | 86.56
7.27 | 86.65
7.28 | 86.75
7.29 | 86.82
7.31 | 86.97
7.33 | 87.05
7.35 | 87.14
7.36 | 87.27
7.38 | 87.33
7.4 | 87.44
7.41 | 87.52
7.43 | 87.61
7.44 | 87.69
7.46 | 87.8
7.47 | 87.91
7.49 | 87.97
7.51 | 88.08
7.52 | 88.2
7.54 | 88.29
7.55 | 88.35
7.57 | 88.46
7.59 | 88.57
7.6 | 88.65
7.61 | 88.76
7.63 | 88.87
7.64 | 88.95
7.66 | 89.04
7.67 | 89.14
7.69 | 89.25
7.71 | 89.33
7.72 | 89.42
7.74 | 89.53
7.76 | 89.65
7.77 | 89.74
7.79 | 89.83
7.81 | 89.91
7.83 | 90.02
7.86 | 90.12
7.89 | 90.21
7.92 | 90.34
7.94 | 90.51
8.48 | 86.22
10.86 | 76.07

## Τμήμα 13-15 & 15-17
Disp (mm) | Load (kN)
0 | 0
0 | 0.47
0 | 0.77
0.03 | 0.79
0.04 | 1.05
0.13 | 0.62
0.13 | 0.85
0.15 | 1.32
0.17 | 1.79
0.36 | 2.26
0.36 | 1.52
0.36 | 1.39
0.36 | 1.62
0.36 | 1.86
0.36 | 2.01
0.36 | 2.16
0.36 | 2.26
0.37 | 2.37
0.38 | 2.48
0.39 | 2.56
0.41 | 2.69
0.43 | 2.75
0.45 | 2.86
0.47 | 2.97
0.5 | 3.07
0.52 | 3.18
0.54 | 3.29
0.56 | 3.39
0.59 | 3.5
0.62 | 3.61
0.66 | 3.73
0.68 | 3.82
0.71 | 3.9
0.73 | 4.01
0.76 | 4.12
0.79 | 4.25
0.82 | 4.33
0.84 | 4.44
0.86 | 4.54
0.89 | 4.63
0.91 | 4.74
0.92 | 4.86
0.95 | 4.95
0.97 | 5.04
1 | 5.14
1.04 | 5.27
1.07 | 5.35
1.11 | 5.44
1.13 | 5.53
1.16 | 5.63
1.19 | 5.74
1.22 | 5.85
1.26 | 5.93
1.28 | 6.08
1.31 | 6.14
1.32 | 6.25
1.35 | 6.38
1.38 | 6.44
1.4 | 6.55
1.42 | 6.66
1.44 | 6.74
1.47 | 6.83
1.49 | 6.93
1.51 | 7.04
1.54 | 7.13
1.56 | 7.23
1.57 | 7.32
1.6 | 7.4
1.62 | 7.49
1.63 | 7.62
1.66 | 7.7
1.67 | 7.81
1.69 | 7.89
1.71 | 8
1.73 | 8.11
1.75 | 8.19
1.77 | 8.3
1.79 | 8.38
1.81 | 8.49
1.82 | 8.58
1.83 | 8.68
1.85 | 8.81
1.88 | 8.87
1.89 | 9
1.9 | 9.11
1.91 | 9.19
1.93 | 9.3
1.94 | 9.39
1.96 | 9.49
1.97 | 9.62
1.98 | 9.69
2 | 9.79
2.01 | 9.9
2.03 | 9.98
2.04 | 10.07
2.05 | 10.15
2.06 | 10.28
2.07 | 10.39
2.09 | 10.45
2.09 | 10.56
2.11 | 10.69
2.11 | 10.79
2.12 | 10.86
2.13 | 10.99
2.14 | 11.05
2.15 | 11.16
2.16 | 11.26
2.17 | 11.37
2.17 | 11.5
2.18 | 11.56
2.19 | 11.65
2.19 | 11.75
2.21 | 11.86
2.21 | 11.95
2.22 | 12.05
2.22 | 12.16
2.23 | 12.27
2.24 | 12.33
2.24 | 12.44
2.26 | 12.56
2.26 | 12.65
2.26 | 12.76
2.27 | 12.86
2.28 | 12.99
2.28 | 13.08
2.29 | 13.16
2.29 | 13.27
2.31 | 13.35
2.31 | 13.46
2.32 | 13.57
2.32 | 13.65
2.34 | 13.76
2.34 | 13.82
2.35 | 13.93
2.36 | 14.04
2.36 | 14.12
2.38 | 14.23
2.38 | 14.34
2.39 | 14.46
2.39 | 14.53
2.4 | 14.63
2.41 | 14.72
2.41 | 14.85
2.42 | 14.93
2.42 | 15
2.43 | 15.12
2.44 | 15.23
2.45 | 15.32
2.46 | 15.4
2.46 | 15.51
2.47 | 15.59
2.47 | 15.7
2.48 | 15.81
2.49 | 15.94
2.5 | 16
2.5 | 16.11
2.51 | 16.17
2.52 | 16.28
2.53 | 16.36
2.53 | 16.51
2.54 | 16.6
2.54 | 16.7
2.55 | 16.79
2.56 | 16.87
2.56 | 17
2.57 | 17.07
2.57 | 17.19
2.59 | 17.28
2.59 | 17.36
2.6 | 17.47
2.61 | 17.58
2.61 | 17.66
2.62 | 17.77
2.63 | 17.83
2.63 | 17.94
2.64 | 18.05
2.64 | 18.15
2.64 | 18.24
2.65 | 18.35
2.66 | 18.43
2.66 | 18.52
2.67 | 18.64
2.67 | 18.71
2.67 | 18.84
2.69 | 18.9
2.69 | 19.01
2.69 | 19.11
2.71 | 19.22
2.71 | 19.28
2.71 | 19.41
2.72 | 19.48
2.72 | 19.6
2.73 | 19.67
2.74 | 19.8
2.74 | 19.88
2.75 | 19.97
2.76 | 20.07
2.76 | 20.18
2.76 | 20.31
2.78 | 20.37
2.78 | 20.48
2.78 | 20.59
2.79 | 20.67
2.79 | 20.73
2.8 | 20.84
2.8 | 20.97
2.81 | 21.08
2.82 | 21.14
2.82 | 21.25
2.82 | 21.35
2.83 | 21.46
2.84 | 21.55
2.84 | 21.67
2.84 | 21.74
2.85 | 21.82
2.86 | 21.93
2.86 | 22.04
2.87 | 22.12
2.87 | 22.21
2.88 | 22.31
2.88 | 22.42
2.89 | 22.51
2.89 | 22.59
2.9 | 22.7
2.9 | 22.83
2.91 | 22.89
2.91 | 22.97
2.92 | 23.08
2.92 | 23.19
2.93 | 23.25
2.94 | 23.38
2.94 | 23.47
2.94 | 23.55
2.95 | 23.66
2.95 | 23.74
2.96 | 23.85
2.97 | 23.96
2.97 | 24.04
2.97 | 24.15
2.98 | 24.23
2.98 | 24.34
2.99 | 24.45
3 | 24.55
3 | 24.66
3.01 | 24.72
3.01 | 24.83
3.01 | 24.92
3.02 | 25.02
3.03 | 25.11
3.03 | 25.21
3.04 | 25.32
3.04 | 25.38
3.05 | 25.49
3.05 | 25.6
3.06 | 25.73
3.06 | 25.79
3.07 | 25.9
3.07 | 26
3.07 | 26.09
3.09 | 26.15
3.09 | 26.28
3.09 | 26.39
3.1 | 26.49
3.11 | 26.6
3.11 | 26.69
3.11 | 26.77
3.12 | 26.86
3.13 | 26.96
3.13 | 27.07
3.14 | 27.16
3.14 | 27.24
3.14 | 27.37
3.16 | 27.45
3.16 | 27.56
3.16 | 27.62
3.16 | 27.73
3.18 | 27.84
3.18 | 27.97
3.18 | 28.03
3.19 | 28.12
3.19 | 28.26
3.19 | 28.31
3.21 | 28.44
3.21 | 28.52
3.21 | 28.63
3.22 | 28.69
3.22 | 28.8
3.23 | 28.9
3.23 | 29.01
3.24 | 29.08
3.24 | 29.18
3.25 | 29.31
3.26 | 29.4
3.26 | 29.46
3.26 | 29.57
3.28 | 29.67
3.28 | 29.76
3.28 | 29.86
3.29 | 29.97
3.29 | 30.06
3.3 | 30.16
3.3 | 30.23
3.31 | 30.38
3.31 | 30.44
3.32 | 30.53
3.32 | 30.63
3.33 | 30.74
3.34 | 30.85
3.34 | 30.91
3.34 | 31.02
3.35 | 31.1
3.36 | 31.21
3.36 | 31.31
3.37 | 31.4
3.37 | 31.49
3.38 | 31.57
3.38 | 31.68
3.39 | 31.76
3.39 | 31.87
3.4 | 31.93
3.4 | 32.06
3.41 | 32.15
3.41 | 32.25
3.42 | 32.34
3.43 | 32.45
3.43 | 32.53
3.44 | 32.62
3.44 | 32.72
3.45 | 32.83
3.45 | 32.94
3.46 | 33
3.46 | 33.11
3.47 | 33.19
3.47 | 33.3
3.48 | 33.38
3.48 | 33.49
3.49 | 33.6
3.49 | 33.7
3.5 | 33.77
3.5 | 33.87
3.51 | 33.98
3.51 | 34.07
3.52 | 34.17
3.53 | 34.26
3.53 | 34.39
3.54 | 34.45
3.54 | 34.54
3.54 | 34.64
3.55 | 34.75
3.56 | 34.83
3.56 | 34.9
3.57 | 35.01
3.57 | 35.11
3.57 | 35.2
3.58 | 35.3
3.59 | 35.39
3.59 | 35.47
3.6 | 35.58
3.61 | 35.67
3.61 | 35.77
3.61 | 35.88
3.62 | 35.97
3.63 | 36.05
3.63 | 36.16
3.64 | 36.24
3.64 | 36.35
3.64 | 36.48
3.66 | 36.56
3.66 | 36.65
3.66 | 36.75
3.66 | 36.86
3.68 | 36.95
3.68 | 37.03
3.68 | 37.14
3.69 | 37.24
3.7 | 37.31
3.7 | 37.42
3.71 | 37.52
3.71 | 37.61
3.72 | 37.69
3.72 | 37.78
3.72 | 37.91
3.73 | 37.99
3.74 | 38.1
3.74 | 38.16
3.74 | 38.29
3.75 | 38.35
3.76 | 38.46
3.77 | 38.59
3.78 | 38.65
3.78 | 38.74
3.78 | 38.87
3.79 | 38.95
3.79 | 39.06
3.8 | 39.1
3.8 | 39.23
3.81 | 39.34
3.81 | 39.44
3.82 | 39.53
3.82 | 39.63
3.83 | 39.72
3.83 | 39.78
3.84 | 39.89
3.84 | 40.02
3.85 | 40.12
3.86 | 40.19
3.86 | 40.3
3.87 | 40.4
3.87 | 40.49
3.88 | 40.55
3.88 | 40.68
3.89 | 40.76
3.89 | 40.87
3.9 | 40.96
3.9 | 41.06
3.91 | 41.17
3.91 | 41.26
3.92 | 41.34
3.92 | 41.43
3.93 | 41.55
3.93 | 41.64
3.94 | 41.72
3.94 | 41.83
3.95 | 41.94
3.95 | 42.02
3.96 | 42.13
3.96 | 42.22
3.97 | 42.3
3.97 | 42.39
3.98 | 42.49
3.99 | 42.6
3.99 | 42.66
4 | 42.77
4 | 42.88
4.01 | 42.98
4.01 | 43.07
4.02 | 43.15
4.03 | 43.24
4.03 | 43.37
4.04 | 43.45
4.04 | 43.56
4.04 | 43.64
4.05 | 43.77
4.06 | 43.86
4.06 | 43.96
4.07 | 44.03
4.07 | 44.11
4.07 | 44.2
4.08 | 44.31
4.09 | 44.41
4.09 | 44.5
4.09 | 44.6
4.11 | 44.69
4.11 | 44.8
4.11 | 44.88
4.11 | 44.97
4.13 | 45.07
4.13 | 45.18
4.13 | 45.29
4.14 | 45.37
4.14 | 45.48
4.15 | 45.54
4.16 | 45.65
4.16 | 45.78
4.17 | 45.84
4.18 | 45.95
4.18 | 46.01
4.18 | 46.12
4.19 | 46.2
4.19 | 46.29
4.2 | 46.37
4.21 | 46.5
4.21 | 46.57
4.22 | 46.69
4.22 | 46.78
4.23 | 46.91
4.23 | 46.95
4.24 | 47.08
4.24 | 47.19
4.25 | 47.25
4.26 | 47.33
4.26 | 47.44
4.26 | 47.55
4.27 | 47.65
4.28 | 47.72
4.28 | 47.85
4.29 | 47.93
4.29 | 48.02
4.3 | 48.12
4.3 | 48.21
4.31 | 48.32
4.31 | 48.4
4.32 | 48.51
4.32 | 48.61
4.33 | 48.72
4.34 | 48.81
4.34 | 48.89
4.34 | 49.02
4.35 | 49.1
4.36 | 49.19
4.36 | 49.28
4.37 | 49.38
4.37 | 49.45
4.38 | 49.55
4.38 | 49.68
4.39 | 49.74
4.39 | 49.85
4.4 | 49.96
4.4 | 50.09
4.41 | 50.15
4.41 | 50.26
4.42 | 50.34
4.43 | 50.45
4.43 | 50.56
4.44 | 50.62
4.44 | 50.75
4.44 | 50.83
4.45 | 50.92
4.46 | 51.02
4.46 | 51.15
4.47 | 51.22
4.47 | 51.32
4.47 | 51.39
4.48 | 51.52
4.49 | 51.6
4.49 | 51.69
4.49 | 51.79
4.5 | 51.88
4.51 | 51.98
4.52 | 52.09
4.52 | 52.18
4.53 | 52.26
4.53 | 52.35
4.54 | 52.45
4.54 | 52.56
4.54 | 52.67
4.55 | 52.75
4.56 | 52.84
4.56 | 52.94
4.56 | 53.05
4.58 | 53.12
4.58 | 53.22
4.59 | 53.33
4.59 | 53.44
4.59 | 53.5
4.6 | 53.63
4.61 | 53.69
4.61 | 53.78
4.61 | 53.86
4.63 | 53.97
4.63 | 54.08
4.63 | 54.16
4.64 | 54.27
4.64 | 54.37
4.66 | 54.48
4.66 | 54.54
4.66 | 54.67
4.67 | 54.76
4.68 | 54.86
4.68 | 54.93
4.68 | 55.01
4.69 | 55.12
4.69 | 55.21
4.7 | 55.33
4.71 | 55.4
4.71 | 55.53
4.72 | 55.59
4.72 | 55.7
4.73 | 55.8
4.74 | 55.89
4.74 | 55.97
4.74 | 56.08
4.75 | 56.19
4.76 | 56.27
4.76 | 56.36
4.77 | 56.44
4.78 | 56.57
4.78 | 56.63
4.79 | 56.72
4.79 | 56.87
4.8 | 56.95
4.81 | 57.04
4.81 | 57.13
4.81 | 57.23
4.82 | 57.36
4.83 | 57.42
4.83 | 57.51
4.84 | 57.62
4.84 | 57.74
4.85 | 57.81
4.86 | 57.91
4.86 | 58.02
4.87 | 58.11
4.87 | 58.17
4.88 | 58.28
4.88 | 58.38
4.89 | 58.47
4.89 | 58.58
4.9 | 58.66
4.91 | 58.75
4.91 | 58.83
4.92 | 58.94
4.92 | 59.05
4.93 | 59.13
4.93 | 59.22
4.94 | 59.34
4.94 | 59.43
4.95 | 59.51
4.96 | 59.6
4.96 | 59.71
4.97 | 59.81
4.97 | 59.88
4.97 | 59.98
4.99 | 60.09
4.99 | 60.18
4.99 | 60.28
5 | 60.37
5.01 | 60.47
5.01 | 60.58
5.02 | 60.65
5.03 | 60.75
5.03 | 60.86
5.04 | 60.92
5.04 | 61.01
5.04 | 61.14
5.06 | 61.22
5.06 | 61.33
5.06 | 61.43
5.08 | 61.52
5.08 | 61.63
5.09 | 61.71
5.09 | 61.78
5.09 | 61.9
5.11 | 62.01
5.11 | 62.07
5.11 | 62.16
5.12 | 62.29
5.13 | 62.37
5.13 | 62.48
5.14 | 62.59
5.14 | 62.67
5.15 | 62.76
5.16 | 62.84
5.16 | 62.95
5.17 | 63.06
5.18 | 63.12
5.18 | 63.23
5.19 | 63.33
5.19 | 63.42
5.2 | 63.5
5.2 | 63.61
5.21 | 63.74
5.22 | 63.8
5.22 | 63.89
5.23 | 64.02
5.24 | 64.1
5.24 | 64.19
5.24 | 64.29
5.25 | 64.38
5.26 | 64.48
5.26 | 64.59
5.27 | 64.66
5.28 | 64.76
5.28 | 64.89
5.29 | 64.95
5.3 | 65.06
5.3 | 65.15
5.31 | 65.23
5.32 | 65.32
5.32 | 65.44
5.33 | 65.53
5.34 | 65.62
5.34 | 65.72
5.35 | 65.81
5.36 | 65.91
5.36 | 66.02
5.36 | 66.11
5.38 | 66.23
5.38 | 66.32
5.39 | 66.4
5.39 | 66.53
5.4 | 66.6
5.41 | 66.68
5.41 | 66.79
5.42 | 66.85
5.42 | 66.98
5.43 | 67.04
5.44 | 67.13
5.44 | 67.28
5.44 | 67.36
5.46 | 67.43
5.46 | 67.54
5.47 | 67.64
5.47 | 67.73
5.48 | 67.81
5.49 | 67.9
5.49 | 68
5.49 | 68.09
5.51 | 68.22
5.51 | 68.3
5.51 | 68.39
5.53 | 68.47
5.53 | 68.56
5.54 | 68.67
5.54 | 68.79
5.56 | 68.88
5.56 | 68.96
5.56 | 69.07
5.57 | 69.13
5.58 | 69.24
5.58 | 69.31
5.59 | 69.43
5.6 | 69.5
5.61 | 69.6
5.61 | 69.71
5.63 | 69.8
5.63 | 69.9
5.63 | 69.99
5.64 | 70.09
5.65 | 70.22
5.66 | 70.31
5.66 | 70.41
5.67 | 70.54
5.68 | 70.61
5.69 | 70.69
5.69 | 70.8
5.7 | 70.86
5.71 | 70.97
5.71 | 71.08
5.72 | 71.18
5.73 | 71.27
5.74 | 71.37
5.74 | 71.46
5.75 | 71.57
5.76 | 71.63
5.77 | 71.74
5.78 | 71.84
5.78 | 71.95
5.79 | 72.04
5.8 | 72.14
5.81 | 72.27
5.82 | 72.31
5.82 | 72.44
5.84 | 72.53
5.84 | 72.63
5.85 | 72.74
5.86 | 72.83
5.87 | 72.93
5.89 | 73.04
5.89 | 73.12
5.91 | 73.21
5.92 | 73.32
5.92 | 73.4
5.94 | 73.51
5.94 | 73.61
5.96 | 73.7
5.97 | 73.79
5.99 | 73.91
5.99 | 73.98
6.01 | 74.1
6.02 | 74.19
6.03 | 74.3
6.04 | 74.38
6.06 | 74.51
6.08 | 74.57
6.1 | 74.68
6.12 | 74.81
6.14 | 74.89
6.16 | 74.98
6.17 | 75.09
6.35 | 75.19
6.35 | 75.24
6.36 | 75.36
6.37 | 75.47
6.39 | 75.58
6.41 | 75.64
6.41 | 75.75
6.44 | 75.85
6.45 | 75.96
6.46 | 76.05
6.48 | 76.15
6.49 | 76.24
6.51 | 76.34
6.52 | 76.43
6.54 | 76.52
6.55 | 76.62
6.57 | 76.71
6.58 | 76.79
6.6 | 76.9
6.61 | 76.98
6.63 | 77.07
6.64 | 77.18
6.65 | 77.28
6.67 | 77.39
6.69 | 77.48
6.7 | 77.58
6.71 | 77.67
6.73 | 77.75
6.74 | 77.82
6.76 | 77.92
6.77 | 78.05
6.79 | 78.12
6.81 | 78.24
6.82 | 78.33
6.83 | 78.41
6.85 | 78.52
6.86 | 78.58
6.88 | 78.71
6.89 | 78.82
6.91 | 78.88
6.92 | 79.03
6.94 | 79.1
6.96 | 79.18
6.97 | 79.29
6.98 | 79.4
6.99 | 79.5
7.01 | 79.59
7.03 | 79.67
7.04 | 79.76
7.05 | 79.89
7.07 | 79.95
7.08 | 80.1
7.1 | 80.18
7.11 | 80.31
7.12 | 80.38
7.14 | 80.48
7.15 | 80.57
7.17 | 80.63
7.18 | 80.72
7.19 | 80.82
7.21 | 80.95
7.22 | 81.02
7.24 | 81.12
7.26 | 81.25
7.27 | 81.31
7.28 | 81.38
7.29 | 81.49
7.31 | 81.59
7.32 | 81.68
7.34 | 81.81
7.35 | 81.89
7.36 | 82
7.38 | 82.06
7.4 | 82.17
7.41 | 82.25
7.43 | 82.36
7.44 | 82.45
7.46 | 82.55
7.47 | 82.68
7.49 | 82.77
7.5 | 82.85
7.51 | 82.96
7.53 | 83.04
7.54 | 83.15
7.56 | 83.26
7.57 | 83.36
7.59 | 83.43
7.61 | 83.53
7.62 | 83.62
7.64 | 83.73
7.66 | 83.83
7.67 | 83.94
7.69 | 84.02
7.7 | 84.11
7.72 | 84.19
7.73 | 84.3
7.75 | 84.41
7.77 | 84.49
7.79 | 84.56
7.79 | 84.69
7.82 | 84.77
7.83 | 84.83
7.85 | 84.96
7.86 | 85.05
7.88 | 85.18
7.9 | 85.26
7.91 | 85.37
7.93 | 85.47
7.95 | 85.54
7.97 | 85.67
7.99 | 85.77
8.01 | 85.84
8.03 | 85.94
8.05 | 86.03
8.06 | 86.14
8.08 | 86.24
8.11 | 86.35
8.12 | 86.41
8.14 | 86.52
8.17 | 86.65
8.19 | 86.71
8.21 | 86.8
8.22 | 86.9
8.25 | 86.99
8.27 | 87.1
8.29 | 87.18
8.34 | 87.35
8.51 | 87.48
8.66 | 87.59
8.77 | 87.69
8.91 | 87.76
9.06 | 87.86
9.17 | 87.97
9.33 | 88.08
9.61 | 88.25
10.13 | 87.97
11.53 | 74

## Τμήμα 17-19 & 19-21
Disp (mm) | Load (kN)
0 | 0
0 | 0.47
0 | 0.45
0 | 1
0 | 1.04
0 | 1.09
0 | 1.15
0 | 1.17
0 | 1.19
0 | 1.21
0.04 | 1.23
0.13 | 1.28
0.13 | 1.26
0.15 | 1.32
0.17 | 1.38
0.36 | 1.41
0.36 | 1.47
0.36 | 1.51
0.36 | 1.55
0.36 | 1.58
0.36 | 1.6
0.36 | 1.66
0.36 | 1.7
0.37 | 1.73
0.38 | 2
0.39 | 1.64
0.41 | 2.19
0.43 | 2.9
0.45 | 2.47
0.47 | 2.41
0.5 | 2.41
0.52 | 2.54
0.54 | 2.75
0.56 | 2.9
0.59 | 2.98
0.62 | 3.15
0.66 | 3.22
0.68 | 3.33
0.71 | 3.41
0.73 | 3.52
0.76 | 3.62
0.79 | 3.71
0.82 | 3.82
0.84 | 3.92
0.86 | 4.01
0.89 | 4.11
0.91 | 4.22
0.92 | 4.33
0.95 | 4.43
0.97 | 4.52
1 | 4.61
1.04 | 4.71
1.07 | 4.82
1.11 | 4.88
1.13 | 4.99
1.16 | 5.1
1.19 | 5.22
1.22 | 5.31
1.26 | 5.42
1.28 | 5.52
1.31 | 5.63
1.32 | 5.69
1.35 | 5.8
1.38 | 5.89
1.4 | 5.99
1.42 | 6.12
1.44 | 6.2
1.47 | 6.29
1.49 | 6.4
1.51 | 6.5
1.54 | 6.61
1.56 | 6.7
1.57 | 6.78
1.6 | 6.87
1.62 | 7.02
1.63 | 7.08
1.66 | 7.19
1.67 | 7.29
1.69 | 7.4
1.71 | 7.46
1.73 | 7.57
1.75 | 7.68
1.77 | 7.76
1.79 | 7.87
1.81 | 7.95
1.82 | 8.06
1.83 | 8.17
1.85 | 8.25
1.88 | 8.36
1.89 | 8.47
1.9 | 8.55
1.91 | 8.66
1.93 | 8.74
1.94 | 8.87
1.96 | 8.94
1.97 | 9.02
1.98 | 9.13
2 | 9.23
2.01 | 9.32
2.03 | 9.4
2.04 | 9.53
2.05 | 9.6
2.06 | 9.68
2.07 | 9.83
2.09 | 9.94
2.09 | 10
2.11 | 10.09
2.11 | 10.22
2.12 | 10.3
2.13 | 10.39
2.14 | 10.49
2.15 | 10.58
2.16 | 10.68
2.17 | 10.77
2.17 | 10.88
2.18 | 10.96
2.19 | 11.07
2.19 | 11.18
2.21 | 11.28
2.21 | 11.39
2.22 | 11.47
2.22 | 11.54
2.23 | 11.67
2.24 | 11.77
2.24 | 11.86
2.26 | 11.96
2.26 | 12.07
2.26 | 12.14
2.27 | 12.24
2.28 | 12.35
2.28 | 12.43
2.29 | 12.54
2.29 | 12.65
2.31 | 12.73
2.31 | 12.84
2.32 | 12.9
2.32 | 13.03
2.34 | 13.14
2.34 | 13.22
2.35 | 13.31
2.36 | 13.41
2.36 | 13.5
2.38 | 13.59
2.38 | 13.69
2.39 | 13.8
2.39 | 13.88
2.4 | 13.97
2.41 | 14.08
2.41 | 14.18
2.42 | 14.27
2.42 | 14.35
2.43 | 14.46
2.44 | 14.57
2.45 | 14.69
2.46 | 14.78
2.46 | 14.84
2.47 | 14.97
2.47 | 15.04
2.48 | 15.14
2.49 | 15.25
2.5 | 15.36
2.5 | 15.44
2.51 | 15.53
2.52 | 15.63
2.53 | 15.72
2.53 | 15.8
2.54 | 15.91
2.54 | 16
2.55 | 16.12
2.56 | 16.19
2.56 | 16.29
2.57 | 16.38
2.57 | 16.49
2.59 | 16.57
2.59 | 16.68
2.6 | 16.81
2.61 | 16.87
2.61 | 16.96
2.62 | 17.06
2.63 | 17.17
2.63 | 17.25
2.64 | 17.34
2.64 | 17.45
2.64 | 17.55
2.65 | 17.62
2.66 | 17.75
2.66 | 17.85
2.67 | 17.92
2.67 | 18.02
2.67 | 18.13
2.69 | 18.21
2.69 | 18.3
2.69 | 18.41
2.71 | 18.51
2.71 | 18.62
2.71 | 18.68
2.72 | 18.79
2.72 | 18.9
2.73 | 18.96
2.74 | 19.05
2.74 | 19.15
2.75 | 19.26
2.76 | 19.32
2.76 | 19.45
2.76 | 19.54
2.78 | 19.64
2.78 | 19.75
2.78 | 19.81
2.79 | 19.92
2.79 | 20.03
2.8 | 20.13
2.8 | 20.2
2.81 | 20.33
2.82 | 20.43
2.82 | 20.5
2.82 | 20.58
2.83 | 20.69
2.84 | 20.77
2.84 | 20.9
2.84 | 20.99
2.85 | 21.07
2.86 | 21.16
2.86 | 21.26
2.87 | 21.33
2.87 | 21.46
2.88 | 21.54
2.88 | 21.63
2.89 | 21.73
2.89 | 21.82
2.9 | 21.9
2.9 | 22.03
2.91 | 22.12
2.91 | 22.16
2.92 | 22.29
2.92 | 22.4
2.93 | 22.48
2.94 | 22.57
2.94 | 22.67
2.94 | 22.76
2.95 | 22.86
2.95 | 22.97
2.96 | 23.06
2.97 | 23.14
2.97 | 23.27
2.97 | 23.31
2.98 | 23.42
2.98 | 23.53
2.99 | 23.59
3 | 23.72
3 | 23.82
3.01 | 23.93
3.01 | 24.02
3.01 | 24.1
3.02 | 24.21
3.03 | 24.32
3.03 | 24.4
3.04 | 24.49
3.04 | 24.59
3.05 | 24.7
3.05 | 24.78
3.06 | 24.87
3.06 | 24.98
3.07 | 25.06
3.07 | 25.17
3.07 | 25.27
3.09 | 25.36
3.09 | 25.47
3.09 | 25.53
3.1 | 25.64
3.11 | 25.72
3.11 | 25.81
3.11 | 25.91
3.12 | 26
3.13 | 26.11
3.13 | 26.19
3.14 | 26.3
3.14 | 26.41
3.14 | 26.51
3.16 | 26.6
3.16 | 26.68
3.16 | 26.81
3.16 | 26.87
3.18 | 26.98
3.18 | 27.09
3.18 | 27.19
3.19 | 27.24
3.19 | 27.37
3.19 | 27.47
3.21 | 27.54
3.21 | 27.64
3.21 | 27.75
3.22 | 27.83
3.22 | 27.92
3.23 | 28.01
3.23 | 28.15
3.24 | 28.22
3.24 | 28.3
3.25 | 28.41
3.26 | 28.52
3.26 | 28.6
3.26 | 28.71
3.28 | 28.82
3.28 | 28.88
3.28 | 28.99
3.29 | 29.07
3.29 | 29.16
3.3 | 29.29
3.3 | 29.35
3.31 | 29.46
3.31 | 29.56
3.32 | 29.65
3.32 | 29.75
3.33 | 29.84
3.34 | 29.93
3.34 | 30.05
3.34 | 30.12
3.35 | 30.2
3.36 | 30.31
3.36 | 30.37
3.37 | 30.48
3.37 | 30.61
3.38 | 30.69
3.38 | 30.76
3.39 | 30.84
3.39 | 30.95
3.4 | 31.08
3.4 | 31.14
3.41 | 31.25
3.41 | 31.35
3.42 | 31.46
3.43 | 31.55
3.43 | 31.65
3.44 | 31.74
3.44 | 31.8
3.45 | 31.91
3.45 | 32.04
3.46 | 32.12
3.46 | 32.21
3.47 | 32.31
3.47 | 32.42
3.48 | 32.51
3.48 | 32.57
3.49 | 32.7
3.49 | 32.78
3.5 | 32.89
3.5 | 32.95
3.51 | 33.06
3.51 | 33.17
3.52 | 33.27
3.53 | 33.36
3.53 | 33.47
3.54 | 33.55
3.54 | 33.62
3.54 | 33.74
3.55 | 33.83
3.56 | 33.94
3.56 | 34.02
3.57 | 34.13
3.57 | 34.21
3.57 | 34.3
3.58 | 34.38
3.59 | 34.49
3.59 | 34.6
3.6 | 34.68
3.61 | 34.77
3.61 | 34.87
3.61 | 34.96
3.62 | 35.07
3.63 | 35.15
3.63 | 35.26
3.64 | 35.36
3.64 | 35.45
3.64 | 35.54
3.66 | 35.64
3.66 | 35.73
3.66 | 35.83
3.66 | 35.9
3.68 | 36.03
3.68 | 36.09
3.68 | 36.2
3.69 | 36.3
3.7 | 36.41
3.7 | 36.5
3.71 | 36.6
3.71 | 36.71
3.72 | 36.79
3.72 | 36.86
3.72 | 36.99
3.73 | 37.09
3.74 | 37.16
3.74 | 37.26
3.74 | 37.35
3.75 | 37.48
3.76 | 37.54
3.77 | 37.65
3.78 | 37.75
3.78 | 37.84
3.78 | 37.92
3.79 | 38.03
3.79 | 38.14
3.8 | 38.24
3.8 | 38.27
3.81 | 38.39
3.81 | 38.5
3.82 | 38.59
3.82 | 38.67
3.83 | 38.78
3.83 | 38.88
3.84 | 38.97
3.84 | 39.05
3.85 | 39.16
3.86 | 39.25
3.86 | 39.33
3.87 | 39.44
3.87 | 39.55
3.88 | 39.65
3.88 | 39.72
3.89 | 39.82
3.89 | 39.95
3.9 | 40.01
3.9 | 40.1
3.91 | 40.21
3.91 | 40.29
3.92 | 40.38
3.92 | 40.48
3.93 | 40.57
3.93 | 40.68
3.94 | 40.76
3.94 | 40.85
3.95 | 40.97
3.95 | 41.06
3.96 | 41.15
3.96 | 41.25
3.97 | 41.36
3.97 | 41.44
3.98 | 41.51
3.99 | 41.64
3.99 | 41.72
4 | 41.81
4 | 41.89
4.01 | 41.98
4.01 | 42.08
4.02 | 42.17
4.03 | 42.25
4.03 | 42.34
4.04 | 42.47
4.04 | 42.53
4.04 | 42.64
4.05 | 42.75
4.06 | 42.85
4.06 | 42.94
4.07 | 43.02
4.07 | 43.13
4.07 | 43.24
4.08 | 43.32
4.09 | 43.41
4.09 | 43.51
4.09 | 43.62
4.11 | 43.73
4.11 | 43.81
4.11 | 43.92
4.11 | 44
4.13 | 44.09
4.13 | 44.2
4.13 | 44.32
4.14 | 44.39
4.14 | 44.47
4.15 | 44.56
4.16 | 44.64
4.16 | 44.73
4.17 | 44.81
4.18 | 44.94
4.18 | 45.03
4.18 | 45.11
4.19 | 45.22
4.19 | 45.33
4.2 | 45.41
4.21 | 45.5
4.21 | 45.58
4.22 | 45.71
4.22 | 45.8
4.23 | 45.88
4.23 | 45.99
4.24 | 46.07
4.24 | 46.18
4.25 | 46.26
4.26 | 46.37
4.26 | 46.46
4.26 | 46.54
4.27 | 46.65
4.28 | 46.73
4.28 | 46.84
4.29 | 46.95
4.29 | 47.03
4.3 | 47.16
4.3 | 47.2
4.31 | 47.33
4.31 | 47.42
4.32 | 47.52
4.32 | 47.63
4.33 | 47.72
4.34 | 47.8
4.34 | 47.91
4.34 | 47.99
4.35 | 48.1
4.36 | 48.21
4.36 | 48.27
4.37 | 48.36
4.37 | 48.46
4.38 | 48.55
4.38 | 48.63
4.39 | 48.74
4.39 | 48.85
4.4 | 48.91
4.4 | 49.04
4.41 | 49.17
4.41 | 49.23
4.42 | 49.34
4.43 | 49.42
4.43 | 49.53
4.44 | 49.64
4.44 | 49.7
4.44 | 49.81
4.45 | 49.89
4.46 | 49.98
4.46 | 50.06
4.47 | 50.17
4.47 | 50.27
4.47 | 50.34
4.48 | 50.42
4.49 | 50.55
4.49 | 50.66
4.49 | 50.72
4.5 | 50.83
4.51 | 50.94
4.52 | 51.04
4.52 | 51.15
4.53 | 51.23
4.53 | 51.34
4.54 | 51.41
4.54 | 51.51
4.54 | 51.6
4.55 | 51.7
4.56 | 51.81
4.56 | 51.9
4.56 | 51.98
4.58 | 52.09
4.58 | 52.15
4.59 | 52.26
4.59 | 52.37
4.59 | 52.43
4.6 | 52.54
4.61 | 52.64
4.61 | 52.75
4.61 | 52.81
4.63 | 52.92
4.63 | 53.05
4.63 | 53.11
4.64 | 53.2
4.64 | 53.3
4.66 | 53.39
4.66 | 53.52
4.66 | 53.58
4.67 | 53.69
4.68 | 53.79
4.68 | 53.88
4.68 | 53.97
4.69 | 54.07
4.69 | 54.16
4.7 | 54.24
4.71 | 54.35
4.71 | 54.46
4.72 | 54.54
4.72 | 54.63
4.73 | 54.73
4.74 | 54.84
4.74 | 54.95
4.74 | 55.03
4.75 | 55.12
4.76 | 55.2
4.76 | 55.31
4.77 | 55.39
4.78 | 55.48
4.78 | 55.59
4.79 | 55.65
4.79 | 55.76
4.8 | 55.89
4.81 | 55.97
4.81 | 56.06
4.81 | 56.14
4.82 | 56.25
4.83 | 56.38
4.83 | 56.44
4.84 | 56.55
4.84 | 56.65
4.85 | 56.74
4.86 | 56.82
4.86 | 56.91
4.87 | 57.02
4.87 | 57.1
4.88 | 57.21
4.88 | 57.31
4.89 | 57.4
4.89 | 57.51
4.9 | 57.59
4.91 | 57.68
4.91 | 57.78
4.92 | 57.85
4.92 | 57.95
4.93 | 58.04
4.93 | 58.15
4.94 | 58.21
4.94 | 58.32
4.95 | 58.44
4.96 | 58.51
4.96 | 58.62
4.97 | 58.72
4.97 | 58.81
4.97 | 58.89
4.99 | 59.02
4.99 | 59.13
4.99 | 59.21
5 | 59.28
5.01 | 59.38
5.01 | 59.49
5.02 | 59.6
5.03 | 59.66
5.03 | 59.77
5.04 | 59.85
5.04 | 59.94
5.04 | 60.04
5.06 | 60.15
5.06 | 60.26
5.06 | 60.32
5.08 | 60.43
5.08 | 60.51
5.09 | 60.62
5.09 | 60.71
5.09 | 60.79
5.11 | 60.9
5.11 | 61
5.11 | 61.07
5.12 | 61.18
5.13 | 61.26
5.13 | 61.35
5.14 | 61.45
5.14 | 61.54
5.15 | 61.62
5.16 | 61.73
5.16 | 61.82
5.17 | 61.92
5.18 | 62.05
5.18 | 62.14
5.19 | 62.2
5.19 | 62.33
5.2 | 62.41
5.2 | 62.5
5.21 | 62.6
5.22 | 62.73
5.22 | 62.8
5.23 | 62.9
5.24 | 62.99
5.24 | 63.09
5.24 | 63.16
5.25 | 63.29
5.26 | 63.37
5.26 | 63.48
5.27 | 63.56
5.28 | 63.65
5.28 | 63.78
5.29 | 63.86
5.3 | 63.97
5.3 | 64.03
5.31 | 64.16
5.32 | 64.25
5.32 | 64.33
5.33 | 64.46
5.34 | 64.55
5.34 | 64.61
5.35 | 64.72
5.36 | 64.82
5.36 | 64.93
5.36 | 65.01
5.38 | 65.12
5.38 | 65.21
5.39 | 65.31
5.39 | 65.4
5.4 | 65.51
5.41 | 65.59
5.41 | 65.7
5.42 | 65.78
5.42 | 65.91
5.43 | 66
5.44 | 66.08
5.44 | 66.19
5.44 | 66.29
5.46 | 66.38
5.46 | 66.47
5.47 | 66.57
5.47 | 66.66
5.48 | 66.81
5.49 | 66.87
5.49 | 66.98
5.49 | 67.08
5.51 | 67.17
5.51 | 67.28
5.51 | 67.36
5.53 | 67.47
5.53 | 67.55
5.54 | 67.64
5.54 | 67.75
5.56 | 67.87
5.56 | 67.94
5.56 | 68.04
5.57 | 68.13
5.58 | 68.21
5.58 | 68.32
5.59 | 68.43
5.6 | 68.51
5.61 | 68.62
5.61 | 68.68
5.63 | 68.81
5.63 | 68.9
5.63 | 68.96
5.64 | 69.09
5.65 | 69.17
5.66 | 69.28
5.66 | 69.39
5.67 | 69.47
5.68 | 69.58
5.69 | 69.71
5.69 | 69.79
5.7 | 69.9
5.71 | 70.01
5.71 | 70.11
5.72 | 70.24
5.73 | 70.35
5.74 | 70.48
5.74 | 70.56
5.75 | 70.69
5.76 | 70.77
5.77 | 70.9
5.78 | 70.99
5.78 | 71.12
5.79 | 71.22
5.8 | 71.35
5.81 | 71.46
5.82 | 71.58
5.82 | 71.71
5.84 | 71.78
5.84 | 71.86
5.85 | 71.99
5.86 | 72.12
5.87 | 72.18
5.89 | 72.33
5.89 | 72.46
5.91 | 72.59
5.92 | 72.65
5.92 | 72.78
5.94 | 72.91
5.94 | 73.01
5.96 | 73.16
5.97 | 73.29
5.99 | 73.44
5.99 | 73.53
6.01 | 73.48
6.02 | 68.28
6.03 | 59.85
6.04 | 53.88